## Sheet1
Polymer | Family | Tensile_MPa | Flexural_GPa | Impact_kJm2 | HDT_C | MaxTemp_C | ThermalCond_WmK | Density_gcm3 | WaterAbs_pct | Cost_Index | UL94
PA66 GF30 | Polyamide | 180 | 8.5 | 12 | 250 | 150 | 0.24 | 1.37 | 1.2 | 3 | HB
PEEK | PAEK | 110 | 4 | 8 | 315 | 260 | 0.25 | 1.32 | 0.1 | 5 | V-0
PC | Polycarbonate | 70 | 2.4 | 70 | 135 | 120 | 0.21 | 1.2 | 0.2 | 2 | V-2
POM | Polyacetal | 65 | 2.8 | 8 | 110 | 100 | 0.31 | 1.41 | 0.2 | 3 | HB
PPS GF40 | PPS | 160 | 14 | 9 | 260 | 230 | 0.3 | 1.66 | 0.03 | 4 | V-0
ABS | Styrenic | 45 | 2.2 | 25 | 95 | 85 | 0.17 | 1.05 | 0.3 | 1 | HB
PET | Polyester | 80 | 3.5 | 5 | 75 | 70 | 0.29 | 1.38 | 0.2 | 2 | HB
PBT | Polyester | 60 | 2.5 | 6 | 65 | 60 | 0.27 | 1.31 | 0.08 | 2 | HB
PEI | Polyimide | 110 | 3.3 | 6 | 210 | 180 | 0.22 | 1.27 | 0.25 | 4 | V-0
PPSU | Polysulfone | 75 | 2.4 | 12 | 205 | 180 | 0.21 | 1.29 | 0.3 | 4 | V-0
PVDF | Fluoropolymer | 50 | 1.8 | 14 | 140 | 150 | 0.19 | 1.78 | 0.04 | 4 | V-0
PTFE | Fluoropolymer | 25 | 0.6 | 4 | 120 | 260 | 0.25 | 2.2 | 0.01 | 4 | V-0
PA6 | Polyamide | 75 | 2.6 | 10 | 65 | 80 | 0.23 | 1.13 | 1.5 | 2 | HB
PMMA | Acrylic | 70 | 3 | 2 | 95 | 85 | 0.19 | 1.19 | 0.3 | 2 | HB
PP | Polyolefin | 35 | 1.5 | 6 | 100 | 90 | 0.22 | 0.91 | 0.1 | 1 | HB
HDPE | Polyolefin | 30 | 1.2 | 8 | 70 | 60 | 0.45 | 0.96 | 0.01 | 1 | HB